## 7A-bacteriaSurvival
# "The survival of Escherichia coli O157 on a range of metal surfaces."
# S.A. Wilks | H. Michels | C.W. Keevil
# International Journal of Food Microbiology
# 2005 | 105 | 445-454.
# https://doi.org/10.1016/j.ijfoodmicro.2005.04.021.
#
TIME (MIN) | "C51000" | "C71000" | "C75200" | "SSteel"
0 | 1600000000 | 1600000000 | 1600000000 | 1600000000
15 | 1600000000 | 1030000000 | 1600000000 | 1600000000
30 | 927000000 | 927000000 | 927000000 | 1430000000
45 | 282000000 | 670000000 |  | 1430000000
60 | 315000000 | 540000000 |  | 1150000000
75 | 534000 | 540000000
90 | 12100 | 540000000 | 485000000 | 1430000000
105 | 1 | 163000
120 | 1 | 1
180 | 1 | 1 | 204000000 | 1280000000
270 | 1 | 1 | 1 | 204000000
360 | 1 | 1 | 1 | 282000000
TIME (MIN) | "C51000" | "C71000" | "C75200" | "SSteel"
0 | 1.6 | 1.6 | 1.6 | 1.6
15 | 1.6 | 1.03 | 1.6 | 1.6
30 | 0.927 | 0.927 | 0.927 | 1.43
45 | 0.282 | 0.67 |  | 1.43
60 | 0.315 | 0.54 |  | 1.15
75 | 0.000534 | 0.54
90 | 1.21e-05 | 0.54 | 0.485 | 1.43
105 | 0 | 0.000163
120 | 0 | 0
180 | 0 | 0 | 0.204
270 | 0 | 0 | 0 | 0.204
360 | 0 | 0 | 0 | 0.282